## Foglio1
COD.EAU
FILM ESTENSIBILE CON PRESTIRO 180%
SCHEDA TECNICA
MISURE
SPESSORE-Thickness-Dicke-Epaisseur | MY 23
FASCIA-Width-Breite-Largeur | CM. 50
BOBINA-Roll-Rolle-Bobine | MTL 1400 CIRCA
MANDRINI-Core-Kern-Ame | MM.76
BOBINE PER BANCALE-Rolles per pallet | 40
Rollen pro Palette-Bobines par palette
PROPRIETA' |  | LONG. | TRASV.
|  | Lengthways | Crossways
SFORZO DI SNERVAMENTO | N/MM2 | 6.6 | 6.3
Yeld strength
SFORZO DI ROTTURA | N/MM2 | 43 | 21
Ultimate tensile strength
MODULO ELASTICO | N/MM2 | 135 | 125
Elastic modulus
ALLUNGAMENTO ALLO SNERV. | %% | 9.8 | 9.2
Yeld elongation
ALLUNGAMENTO ALLA ROTT. | %% | 415 | 705
Ultimate elongation
* tutti i dati dichiarati sono riferiti allo spessore 23 my