## Foglio1
COD.EPC12.100
FILM ESTENSIBILE PER USO MANUALE CON PRESTIRO MAX 160%
SCHEDA TECNICA
MISURE
SPESSORE-Thickness-Dicke-Epaisseur | MY 23
FASCIA-Width-Breite-Largeur | CM. 12
BOBINA-Roll-Rolle-Bobine | MTL 100
BOBINA-Roll-Rolle-Bobine | GR 330
MANDRINI-Core-Kern-Ame | MM. 38,8
SCATOLE X BANCALE-Boxes per pallet | 39 x 60 BOBINE
Kartons pro Palette-Boites par palette
PROPRIETA' |  | LONG. | TRASV.
|  | Lengthways | Crossways
SFORZO DI SNERVAMENTO** | N/MM2 | 6.6 | 6
Yeld strength
SFORZO DI ROTTURA** | N/MM2 | 38 | 24
Ultimate tensile strength
MODULO ELASTICO | N/MM2 | 122 | 117
Elastic modulus
ALLUNGAMENTO ALLO SNERV. | %% | 9 | 8.4
Yeld elongation
ALLUNGAMENTO ALLA ROTT. | %% | 345 | 640
Ultimate elongation
* tutti i dati dichiarati sono riferiti allo spessore 23 my
** i dati dichiarati sono riferiti alla fascia da cm. 50 che viene utilizzata per la produzione